## Hoja1
HB |  |  | 2B |  |  | 4B
Déformation moyenne (cm) | RJC Moyenne (Mohm) | (R-R0)/R0 % | Déformation moyenne (cm) | RJC moyen (Mohm) | (R-R0)/R0 % | Déformation moyenne (cm) | RJC moyenne (Mohm) | (R-R0)/R0 % | Tension | R2
2.910724 | 0.4098718 | -6.847308 | 2.910724 | 2.168457 | 10.62726 | 3.193236 | 1.60722 | 9.370906 | 1.215512 | 31500
2.814741 | 0.4108266 | -6.630326 | 2.814741 | 2.187094 | 11.57804 | 3.1 | 1.616693 | 10.01553 | 1.208844
2.717901 | 0.4098888 | -6.843456 | 2.717901 | 2.174799 | 10.95078 | 3.00582 | 1.636822 | 11.38532 | 1.194914
2.620233 | 0.4108142 | -6.633143 | 2.620233 | 2.199522 | 12.21209 | 2.910724 | 1.646599 | 12.05067 | 1.188263
2.521767 | 0.4114625 | -6.485786 | 2.521767 | 2.19304 | 11.8814 | 2.814741 | 1.62666 | 10.69378 | 1.201906
2.422533 | 0.4157244 | -5.517188 | 2.422533 | 2.19304 | 11.8814 | 2.717901 | 1.644281 | 11.89292 | 1.189833
2.322561 | 0.4155597 | -5.554613 | 2.322561 | 2.180683 | 11.25096 | 2.620233 | 1.651807 | 12.40503 | 1.184751
2.221881 | 0.4165039 | -5.340012 | 2.221881 | 2.180683 | 11.25096 | 2.521767 | 1.636337 | 11.35233 | 1.195246
2.120525 | 0.4176419 | -5.081375 | 2.120525 | 2.187094 | 11.57804 | 2.422533 | 1.64102 | 11.67097 | 1.192049
2.018523 | 0.4181753 | -4.960163 | 2.018523 | 2.19304 | 11.8814 | 2.322561 | 1.646126 | 12.01843 | 1.188583
1.915905 | 0.4170473 | -5.21652 | 1.915905 | 2.206757 | 12.58119 | 2.221881 | 1.658854 | 12.88459 | 1.180031
1.812705 | 0.4179004 | -5.022646 | 1.812705 | 2.19304 | 11.8814 | 2.120525 | 1.64849 | 12.17935 | 1.186985
1.708952 | 0.4185782 | -4.868595 | 1.708952 | 2.169625 | 10.68682 | 2.018523 | 1.656489 | 12.72367 | 1.18161
1.604678 | 0.4192947 | -4.705751 | 1.604678 | 2.174799 | 10.95078 | 1.915905 | 1.646599 | 12.05067 | 1.188263
1.499916 | 0.4214412 | -4.217911 | 1.499916 | 2.175387 | 10.9808 | 1.812705 | 1.646126 | 12.01843 | 1.188583
1.394697 | 0.419527 | -4.652963 | 1.394697 | 2.156362 | 10.01018 | 1.708952 | 1.641443 | 11.69979 | 1.191761
1.289052 | 0.4199256 | -4.562355 | 1.289052 | 2.156872 | 10.03622 | 1.604678 | 1.643776 | 11.85858 | 1.190175
1.183016 | 0.4216624 | -4.167633 | 1.183016 | 2.126907 | 8.507512 | 1.499916 | 1.656489 | 12.72367 | 1.18161
1.076619 | 0.4230567 | -3.850744 | 1.076619 | 2.132181 | 8.776556 | 1.394697 | 1.662377 | 13.12437 | 1.177685
0.9698937 | 0.4214701 | -4.211351 | 0.9698937 | 2.138255 | 9.086421 | 1.289052 | 1.665424 | 13.33171 | 1.175664
0.8628732 | 0.4242414 | -3.581502 | 0.8628732 | 2.114522 | 7.875664 | 1.183016 | 1.627155 | 10.72749 | 1.201563
0.7555899 | 0.4236765 | -3.709889 | 0.7555899 | 2.121929 | 8.253554 | 1.076619 | 1.613153 | 9.774643 | 1.211327
0.6480765 | 0.4250599 | -3.395471 | 0.6480765 | 2.092813 | 6.768152 | 0.9698937 | 1.593034 | 8.40555 | 1.225637
0.5403656 | 0.4263177 | -3.109624 | 0.5403656 | 2.103707 | 7.323906 | 0.8628732 | 1.603186 | 9.096398 | 1.218374
0.4324901 | 0.4302174 | -2.223322 | 0.4324901 | 2.066514 | 5.426442 | 0.7555899 | 1.579871 | 7.509835 | 1.235184
0.3244829 | 0.4300341 | -2.264973 | 0.3244829 | 2.047759 | 4.469635 | 0.6480765 | 1.556445 | 5.915714 | 1.252547
0.2163769 | 0.4334497 | -1.488698 | 0.2163769 | 2.05984 | 5.085955 | 0.5403656 | 1.530586 | 4.15602 | 1.27229
0.1082049 | 0.4356176 | -0.9959926 | 0.1082049 | 2.005464 | 2.31189 | 0.4324901 | 1.493873 | 1.657713 | 1.301413
0 | 0.438487 | -0.3438556 | 0 | 2.010994 | 2.594021 | 0.3244829 | 1.477452 | 0.5402762 | 1.314875
0 | 0.4493877 | 2.133565 | 0 | 1.960147 | 0 | 0.2163769 | 1.469379 | -0.009100098 | 1.321596
0.1082049 | 0.4408312 | 0.1889035 | 0.1082049 | 2.010994 | 2.594021 | 0.1082049 | 1.453505 | -1.089321 | 1.335014
0.1082049 | 0.4526806 | 2.881952 | 0.1082049 | 1.965513 | 0.273709 | 0 | 1.469513 | 0 | 1.321484
0.2163769 | 0.4434213 | 0.7775615 | 0.2163769 | 1.995593 | 1.808291 | 0 | 1.506906 | 2.544553 | 1.290924
0.2163769 | 0.4588706 | 4.288766 | 0.2163769 | 1.940251 | -1.015044 | 0.1082049 | 1.457958 | -0.7862948 | 1.331223
0.3244829 | 0.4429279 | 0.6654404 | 0.3244829 | 1.979834 | 1.004334 | 0.1082049 | 1.488627 | 1.300729 | 1.305684
0.3244829 | 0.4633118 | 5.298137 | 0.3244829 | 1.935044 | -1.280703 | 0.2163769 | 1.440065 | -2.003943 | 1.34659
0.4324901 | 0.4670543 | 6.148693 | 0.4324901 | 1.975661 | 0.7914267 | 0.2163769 | 1.426885 | -2.900833 | 1.358138
0.5403656 | 0.4765653 | 8.310301 | 0.4324901 | 1.92529 | -1.778331 | 0.3244829 | 1.409625 | -4.075339 | 1.373563
0.6480765 | 0.4805069 | 9.206102 | 0.5403656 | 1.970241 | 0.514953 | 0.3244829 | 1.408116 | -4.178058 | 1.374929
0.7555899 | 0.4822806 | 9.609218 | 0.5403656 | 1.906642 | -2.729688 | 0.4324901 | 1.384094 | -5.812738 | 1.397035
0.8628732 | 0.4860461 | 10.46502 | 0.6480765 | 1.911114 | -2.501511 | 0.4324901 | 1.399025 | -4.796667 | 1.383212
0.9698937 | 0.4900974 | 11.38578 | 0.7555899 | 1.897153 | -3.21375 | 0.5403656 | 1.399696 | -4.751053 | 1.382598
1.076619 | 0.4930581 | 12.05866 | 0.8628732 | 1.878442 | -4.168321 | 0.6480765 | 1.395098 | -5.063959 | 1.386821
1.183016 | 0.489202 | 11.18227 | 0.9698937 | 1.874129 | -4.388368 | 0.7555899 | 1.388507 | -5.512452 | 1.392921
1.289052 | 0.4948356 | 12.46263 | 1.076619 | 1.855841 | -5.321384 | 0.8628732 | 1.383032 | -5.885035 | 1.398029
1.394697 | 0.4941937 | 12.31676 | 1.183016 | 1.851021 | -5.567234 | 0.9698937 | 1.369017 | -6.838727 | 1.411276
1.499916 | 0.4943251 | 12.34661 | 1.289052 | 1.827994 | -6.741995 | 1.076619 | 1.35899 | -7.521062 | 1.420909
1.604678 | 0.4940873 | 12.29258 | 1.394697 | 1.828473 | -6.717572 | 1.183016 | 1.350651 | -8.088556 | 1.429022
1.708952 | 0.494345 | 12.35113 | 1.499916 | 1.815108 | -7.399393 | 1.289052 | 1.340917 | -8.750913 | 1.438608
1.812705 | 0.4954129 | 12.59384 | 1.604678 | 1.815108 | -7.399393 | 1.394697 | 1.340161 | -8.802376 | 1.439359
1.915905 | 0.4961639 | 12.76452 | 1.708952 | 1.801949 | -8.070726 | 1.499916 | 1.332091 | -9.351555 | 1.447413
2.018523 | 0.4965904 | 12.86145 | 1.812705 | 1.793423 | -8.505731 | 1.604678 | 1.322697 | -9.99081 | 1.456904
2.120525 | 0.4962808 | 12.79108 | 1.915905 | 1.793423 | -8.505731 | 1.708952 | 1.326358 | -9.741663 | 1.45319
2.221881 | 0.4956777 | 12.65401 | 2.018523 | 1.771914 | -9.603011 | 1.812705 | 1.314843 | -10.52525 | 1.464934
2.322561 | 0.4940771 | 12.29025 | 2.120525 | 1.780247 | -9.177927 | 1.915905 | 1.324434 | -9.872586 | 1.455139
2.422533 | 0.4959109 | 12.70702 | 2.221881 | 1.78058 | -9.160927 | 2.018523 | 1.317977 | -10.31197 | 1.461719
2.521767 | 0.4936955 | 12.20353 | 2.322561 | 1.78058 | -9.160927 | 2.120525 | 1.320297 | -10.15412 | 1.459348
|  |  | 2.422533 | 1.763655 | -10.02436 | 2.221881 | 1.321296 | -10.08611 | 1.458329
|  |  | 2.521767 | 1.758462 | -10.2893 | 2.322561 | 1.32505 | -9.830661 | 1.454515
[6 empty] | 2.422533 | 1.318932 | -10.24701 | 1.460743
[6 empty] | 2.521767 | 1.329146 | -9.551971 | 1.450376